## Processed data
Strain | Stress
% | Mpa
0.011 | -0.016684019
0.012 | -0.016737288
0.012 | -0.013991525
0.01 | -0.016443099
0.009 | -0.012072639
0.008 | -0.015382567
0.008 | -0.014634383
0.008 | -0.011414044
0.007 | -0.015813559
0.006 | -0.014115012
0.006 | -0.014612591
0.006 | -0.012918886
0.006 | -0.016600484
0.005 | -0.013490315
0.004 | -0.011457627
0 | -0.016335351
-0.002 | -0.013769976
-0.002 | -0.013010896
-0.001 | -0.016324455
0.003 | -0.013509685
0.006 | -0.014727603
0.005 | -0.012031477
0.002 | -0.015562954
-0.003 | -0.011933414
-0.007 | -0.014175545
-0.009 | -0.014922518
-0.01 | -0.013791768
-0.008 | -0.013910412
-0.006 | -0.01311138
-0.004 | -0.015108959
-0.003 | -0.014369249
-0.003 | -0.015359564
-0.002 | -0.011822034
-0.002 | -0.013910412
-0.001 | -0.014182809
-0.002 | -0.012495157
-0.002 | -0.01370339
-0.002 | -0.016581114
-0.001 | -0.011623487
0 | -0.016652542
0.001 | -0.013441889
0.002 | -0.013923729
0.003 | -0.014812349
0.005 | -0.014412833
0.006 | -0.016294189
0.008 | -0.011348668
0.01 | -0.014392252
0.011 | -0.014125908
0.011 | -0.015102906
0.008 | -0.013110169
0.005 | -0.012732446
0.001 | -0.013248184
-0.001 | -0.016347458
0 | -0.012355932
0.002 | -0.015676755
0.005 | -0.014435835
0.008 | -0.013662228
0.007 | -0.01561138
0.005 | -0.014493947
0.003 | -0.012720339
0.002 | -0.014363196
0.004 | -0.015105327
0.007 | -0.013715496
0.009 | -0.01396247
0.01 | -0.014361985
0.009 | -0.014107748
0.008 | -0.01309201
0.007 | -0.01538862
0.005 | -0.014645278
0.004 | -0.013966102
0.003 | -0.013562954
0.003 | -0.016113801
0.003 | -0.012996368
0.005 | -0.01301816
0.005 | -0.015013317
0.003 | -0.013107748
0.001 | -0.014144068
-0.002 | -0.014451574
-0.003 | -0.015855932
-0.002 | -0.01374092
-0.002 | -0.015161017
-0.002 | -0.013122276
-0.002 | -0.015245763
-0.002 | -0.014468523
-0.001 | -0.0121477
0.001 | -0.012539952
0.003 | -0.015176755
0.004 | -0.015050847
0.005 | -0.014631961
0.003 | -0.013986683
0.002 | -0.015081114
0 | -0.013840194
-0.001 | -0.01366586
-0.001 | -0.015101695
0 | -0.015996368
0.002 | -0.012231235
0.004 | -0.014181598
0.006 | -0.013173123
0.008 | -0.014403148
0.01 | -0.013927361
0.012 | -0.014627119
0.012 | -0.014118644
0.011 | -0.011877724
0.007 | -0.01537046
0.003 | -0.012434625
0 | -0.014815981
-0.002 | -0.012864407
-0.002 | -0.013838983
-0.002 | -0.013674334
-0.001 | -0.016025424
0 | -0.01261138
0.001 | -0.017699758
0.002 | -0.012312349
0.003 | -0.014553269
0.004 | -0.016515738
0.005 | -0.010386199
0.006 | -0.016638015
0.004 | -0.011639225
0.003 | -0.012754237
0.004 | -0.014072639
0.005 | -0.013088378
0.007 | -0.014341404
0.008 | -0.015639225
0.007 | -0.013432203
0.005 | -0.012581114
0.004 | -0.015985472
0.003 | -0.012658596
0.003 | -0.015639225
0.003 | -0.015456416
0.003 | -0.011738499
0.002 | -0.01481477
0.001 | -0.014075061
0.001 | -0.013751816
0.003 | -0.013943099
0.006 | -0.013506053
0.008 | -0.013987893
0.009 | -0.013319613
0.007 | -0.014709443
0.006 | -0.0153523
0.004 | -0.014550847
0.003 | -0.012069007
0.005 | -0.012727603
0.007 | -0.013552058
0.011 | -0.013030266
0.014 | -0.016644068
0.015 | -0.014266344
0.016 | -0.013910412
0.013 | -0.01622155
0.01 | -0.012653753
0.005 | -0.014774818
0.001 | -0.013710654
-0.001 | -0.013546005
-0.002 | -0.015342615
0.002 | -0.013509685
0.005 | -0.016151332
0.009 | -0.011271186
0.011 | -0.013428571
0.009 | -0.015496368
0.008 | -0.012613801
0.009 | -0.015050847
0.01 | -0.013323245
0.013 | -0.014453995
0.013 | -0.015808717
0.01 | -0.012541162
0.005 | -0.017479419
0.001 | -0.0137954
-0.002 | -0.015985472
-0.002 | -0.014168281
-0.002 | -0.01372155
-0.002 | -0.016054479
-0.002 | -0.012242131
-0.002 | -0.014992736
-0.002 | -0.013577482
0 | -0.017737288
0.002 | -0.024010896
0.003 | -0.027271186
0.008 | -0.039031477
0.009 | -0.043725182
0.013 | -0.052811138
0.014 | -0.053997579
0.018 | -0.067340194
0.02 | -0.076214286
0.021 | -0.07605569
0.024 | -0.091669492
0.026 | -0.10037046
0.027 | -0.105182809
0.029 | -0.115996368
0.03 | -0.123382567
0.03 | -0.124558111
0.031 | -0.136420097
0.034 | -0.153628329
0.034 | -0.154493947
0.036 | -0.168680387
0.038 | -0.177365617
0.038 | -0.177861985
0.04 | -0.188099274
0.042 | -0.197837772
0.043 | -0.211619855
0.043 | -0.211313559
0.044 | -0.227763923
0.045 | -0.240013317
0.045 | -0.243995157
0.046 | -0.248776029
0.047 | -0.265383777
0.046 | -0.275134383
0.046 | -0.276768765
0.044 | -0.284662228
0.042 | -0.299630751
0.04 | -0.308023002
0.04 | -0.310104116
0.038 | -0.32246368
0.036 | -0.336984262
0.034 | -0.342692494
0.034 | -0.348061743
0.032 | -0.359774818
0.029 | -0.373504843
0.029 | -0.376066586
0.027 | -0.381989104
0.026 | -0.392066586
0.024 | -0.408531477
0.024 | -0.411308717
0.023 | -0.420146489
0.022 | -0.431794189
0.021 | -0.440886199
0.021 | -0.44198184
0.02 | -0.45048063
0.019 | -0.467242131
0.024 | -0.477749395
0.025 | -0.479456416
0.031 | -0.494745763
0.038 | -0.506031477
0.04 | -0.508625908
0.046 | -0.518782082
0.049 | -0.52498063
0.063 | -0.535860775
0.064 | -0.538489104
0.09 | -0.551635593
0.108 | -0.560469734
0.112 | -0.5622046
0.129 | -0.572621065
0.149 | -0.583301453
0.155 | -0.589478208
0.167 | -0.596600484
0.181 | -0.605949153
0.19 | -0.611305085
0.203 | -0.622877724
0.199 | -0.627843826
0.195 | -0.634200969
0.188 | -0.64792615
0.185 | -0.653698547
0.18 | -0.660599274
0.17 | -0.669853511
0.16 | -0.676087167
0.146 | -0.679608959
0.121 | -0.692842615
0.111 | -0.696623487
0.092 | -0.704734867
0.065 | -0.720228814
0.065 | -0.719256659
0.038 | -0.733562954
0.026 | -0.742933414
0.023 | -0.741697337
-0.001 | -0.755607748
-0.006 | -0.761624697
-0.011 | -0.768044794
-0.02 | -0.782439467
-0.022 | -0.783409201
-0.03 | -0.792234867
-0.037 | -0.8022954
-0.038 | -0.803892252
-0.043 | -0.814200969
-0.048 | -0.824257869
-0.051 | -0.828089588
-0.059 | -0.838013317
-0.059 | -0.838553269
-0.066 | -0.851849879
-0.069 | -0.857812349
-0.074 | -0.864098063
-0.078 | -0.871089588
-0.078 | -0.876047215
-0.081 | -0.880631961
-0.082 | -0.885878935
-0.082 | -0.883359564
-0.077 | -0.895676755
-0.07 | -0.90159201
-0.068 | -0.902838983
-0.051 | -0.893662228
-0.029 | -0.819239709
-0.027 | -0.816455206
-0.023 | -0.827291768
-0.02 | -0.841214286
-0.017 | -0.852813559
-0.007 | -0.884673123
-0.001 | -0.891587167
0.003 | -0.890817191
0.005 | -0.89696368
0.012 | -0.899514528
0.025 | -0.9062954
0.032 | -0.913493947
0.051 | -0.918935835
0.063 | -0.912315981
0.054 | -0.92653632
0.054 | -0.925325666
0.038 | -0.929179177
0.004 | -0.927946731
-0.019 | -0.932177966
-0.035 | -0.934725182
-0.087 | -0.938508475
-0.137 | -0.937493947
-0.185 | -0.937972155
-0.229 | -0.942857143
-0.263 | -0.944652542
-0.267 | -0.94046368
-0.305 | -0.943871671
-0.341 | -0.933090799
-0.342 | -0.932401937
-0.377 | -0.935002421
-0.409 | -0.901042373
-0.414 | -0.849932203
-0.418 | -0.852158596
-0.421 | -0.856927361
-0.424 | -0.862699758
-0.427 | -0.867728814
-0.437 | -0.875516949
-0.443 | -0.822243341
-0.445 | -0.835807506
-0.451 | -0.869483051
-0.457 | -0.888016949
-0.458 | -0.883823245
-0.472 | -0.854381356
-0.475 | -0.828225182
-0.476 | -0.83337046
-0.476 | -0.830720339
-0.484 | -0.847012107
-0.49 | -0.856307506
-0.497 | -0.832284504
-0.499 | -0.846372881
-0.504 | -0.861515738
-0.513 | -0.864583535
-0.517 | -0.869403148
-0.52 | -0.870756659
-0.526 | -0.840008475
-0.527 | -0.839187651
-0.53 | -0.848211864
-0.53 | -0.848736077
-0.539 | -0.859288136
-0.54 | -0.863801453
-0.543 | -0.871429782
-0.545 | -0.87875908
-0.562 | -0.87633293
-0.583 | -0.87694431
-0.61 | -0.868618644
-0.654 | -0.854008475
-0.657 | -0.838135593
-0.666 | -0.83316586
-0.67 | -0.843725182
-0.701 | -0.849707022
-0.703 | -0.849953995
-0.766 | -0.850848668
-0.827 | -0.847250605
-0.848 | -0.824726392
-0.854 | -0.832381356
-0.865 | -0.840043584
-0.883 | -0.841924939
-0.915 | -0.847154964
-0.935 | -0.845193705
-0.98 | -0.842746973
-1.025 | -0.819677966
-1.026 | -0.811543584
-1.035 | -0.760046005
-1.04 | -0.762483051
-1.045 | -0.757772397
-1.05 | -0.760830508
-1.055 | -0.766163438
-1.06 | -0.769249395
-1.075 | -0.768188862
-1.089 | -0.784085956
-1.099 | -0.794461259
-1.114 | -0.807311138
-1.126 | -0.812052058
-1.135 | -0.81483414
-1.162 | -0.82461138
-1.179 | -0.830002421
-1.226 | -0.836923729
-1.232 | -0.836922518
-1.267 | -0.83009201
-1.283 | -0.834328087
-1.287 | -0.834169492
-1.335 | -0.825564165
-1.356 | -0.821998789
-1.39 | -0.818932203
-1.41 | -0.813175545
-1.448 | -0.821622276
-1.474 | -0.8265
-1.517 | -0.830062954
-1.589 | -0.835354722
-1.595 | -0.836205811
-1.67 | -0.840807506
-1.693 | -0.826289346
-1.701 | -0.830617433
-1.717 | -0.830250605
-1.732 | -0.832220339
-1.744 | -0.845392252
-1.801 | -0.844363196
-1.845 | -0.849923729
-1.845 | -0.850737288
-1.859 | -0.853269976
-1.875 | -0.857152542
-1.883 | -0.861875303
-1.893 | -0.868490315
-1.919 | -0.867548426
-1.936 | -0.870552058
-1.965 | -0.869152542
-2.014 | -0.876897094
-2.069 | -0.885199758
-2.079 | -0.885966102
-2.122 | -0.893085956
-2.152 | -0.896279661
-2.173 | -0.895680387
-2.223 | -0.902489104
-2.274 | -0.90959322
-2.299 | -0.908474576
-2.327 | -0.916891041
-2.383 | -0.917842615
-2.439 | -0.920435835
-2.443 | -0.919533898
-2.49 | -0.924467312
-2.538 | -0.931430993
-2.539 | -0.922154964
-2.555 | -0.927589588
-2.567 | -0.930554479
-2.581 | -0.93957385
-2.621 | -0.942765133
-2.652 | -0.94483293
-2.656 | -0.945067797
-2.691 | -0.953733656
-2.703 | -0.958
-2.722 | -0.964697337
-2.746 | -0.9698523
-2.754 | -0.974349879
-2.786 | -0.981581114
-2.787 | -0.982443099
-2.822 | -0.990680387
-2.853 | -0.998708232
-2.862 | -0.998892252
-2.893 | -1.009372881
-2.9 | -1.012901937
-2.924 | -1.020211864
-2.935 | -1.021709443
-2.967 | -1.028180387
-2.973 | -1.026292978
-2.98 | -1.029094431
-2.987 | -1.027108959
-2.989 | -1.029403148
-3.011 | -1.038311138
-3.022 | -1.048159806
-3.03 | -1.050880145
-3.039 | -1.055705811
-3.051 | -1.054582324
-3.079 | -1.056818402
-3.104 | -1.023282082
-3.109 | -1.05198063
-3.116 | -1.059533898
-3.128 | -1.072115012
-3.148 | -1.068872881
-3.158 | -1.068754237
-3.166 | -1.074186441
-3.174 | -1.067082324
-3.182 | -1.078799031
-3.187 | -1.062117433
-3.202 | -1.080193705
-3.211 | -1.082546005
-3.228 | -1.093489104
-3.264 | -1.093930993
-3.28 | -1.104253027
-3.288 | -1.067711864
-3.289 | -1.059121065
-3.294 | -1.073050847
-3.306 | -1.104542373
-3.307 | -1.107159806
-3.308 | -1.10881477
-3.314 | -1.117207022
-3.316 | -1.119995157
-3.327 | -1.119375303
-3.334 | -1.131239709
-3.339 | -1.132697337
-3.348 | -1.121124697
-3.349 | -1.123048426
-3.35 | -1.118245763
-3.352 | -1.094306295
-3.354 | -1.111860775
-3.356 | -1.102725182
-3.357 | -1.115323245
-3.358 | -1.128041162
-3.365 | -1.13712954
-3.372 | -1.15242615
-3.379 | -1.164857143
-3.383 | -1.168263923
-3.398 | -1.181927361
-3.398 | -1.181475787
-3.418 | -1.193698547
-3.422 | -1.194449153
-3.457 | -1.163134383
-3.467 | -1.174642857
-3.474 | -1.204239709
-3.484 | -1.194608959
-3.49 | -1.189428571
-3.491 | -1.189564165
-3.496 | -1.200613801
-3.503 | -1.207371671
-3.522 | -1.216060533
-3.549 | -1.210279661
-3.563 | -1.221039952
-3.571 | -1.20566586
-3.574 | -1.207398305
-3.574 | -1.219871671
-3.574 | -1.225319613
-3.574 | -1.2292046
-3.572 | -1.238799031
-3.571 | -1.236282082
-3.564 | -1.247997579
-3.563 | -1.254964891
-3.557 | -1.260562954
-3.557 | -1.265452785
-3.559 | -1.272726392
-3.559 | -1.274290557
-3.565 | -1.287933414
-3.568 | -1.290550847
-3.598 | -1.296355932
-3.604 | -1.281539952
-3.607 | -1.291485472
-3.618 | -1.304318402
-3.632 | -1.301533898
-3.64 | -1.306566586
-3.675 | -1.315878935
-3.715 | -1.312227603
-3.735 | -1.279719128
-3.738 | -1.249253027
-3.742 | -1.224767554
-3.745 | -1.231589588
-3.748 | -1.243168281
-3.749 | -1.249010896
-3.758 | -1.28988862
-3.762 | -1.301105327
-3.765 | -1.310585956
-3.768 | -1.316432203
-3.772 | -1.320738499
-3.776 | -1.297757869
-3.778 | -1.296807506
-3.782 | -1.316096852
-3.787 | -1.31848063
-3.794 | -1.327532688
-3.798 | -1.322846247
-3.802 | -1.3378523
-3.808 | -1.345700969
-3.81 | -1.34059201
-3.823 | -1.355234867
-3.825 | -1.349815981
-3.852 | -1.346319613
-3.855 | -1.348512107
-3.861 | -1.374584746
-3.87 | -1.34635109
-3.872 | -1.366894673
-3.875 | -1.37640678
-3.882 | -1.369345036
-3.882 | -1.356194915
-3.885 | -1.364236077
-3.888 | -1.357546005
-3.894 | -1.320887409
-3.897 | -1.350927361
-3.91 | -1.375806295
-3.914 | -1.362562954
-3.916 | -1.372164649
-3.919 | -1.373405569
-3.926 | -1.377192494
-3.937 | -1.379732446
-3.942 | -1.377089588
-3.945 | -1.384046005
-3.947 | -1.386508475
-3.959 | -1.372128329
-3.961 | -1.387099274
-3.961 | -1.389414044
-3.967 | -1.395679177
-3.979 | -1.384633172
-3.989 | -1.353916465
-3.99 | -1.361696126
-3.991 | -1.371882567
-3.995 | -1.348880145
-3.996 | -1.367182809
-3.996 | -1.376474576
-3.995 | -1.37501816
-3.995 | -1.37494431
-3.993 | -1.375157385
-3.992 | -1.36751937
-3.99 | -1.362806295
-3.986 | -1.394021792
-3.986 | -1.388429782
-3.985 | -1.398508475
-3.983 | -1.406263923
-3.982 | -1.410662228
-3.978 | -1.412930993
-3.975 | -1.411661017
-3.967 | -1.436248184
-3.97 | -1.440922518
-3.971 | -1.439506053
-3.978 | -1.410853511
-3.98 | -1.402918886
-3.982 | -1.408947942
-3.983 | -1.426802663
-3.985 | -1.435825666
-3.986 | -1.442169492
-3.994 | -1.450447942
-3.999 | -1.424213075
-4.006 | -1.439325666
-4.013 | -1.446659806
-4.037 | -1.464159806
-4.038 | -1.458943099
-4.064 | -1.471937046
-4.076 | -1.472808717
-4.091 | -1.478485472
-4.115 | -1.483645278
-4.148 | -1.439903148
-4.148 | -1.438956416
-4.149 | -1.453989104
-4.155 | -1.481234867
-4.157 | -1.487992736
-4.16 | -1.489383777
-4.166 | -1.492237288
-4.173 | -1.476475787
-4.176 | -1.48129661
-4.179 | -1.450828087
-4.179 | -1.495215496
-4.179 | -1.420067797
-4.179 | -1.44820339
-4.18 | -1.450600484
-4.18 | -1.427175545
-4.18 | -1.403466102
-4.18 | -1.400869249
-4.18 | -1.407409201
-4.18 | -1.396750605
-4.18 | -1.426600484
-4.18 | -1.457405569
-4.18 | -1.387771186
-4.179 | -1.409029056
-4.179 | -1.338401937
-4.178 | -1.399841404
-4.178 | -1.378756659
-4.176 | -1.449556901
-4.174 | -1.474797821
-4.173 | -1.477520581
-4.172 | -1.473924939
-4.172 | -1.364587167
-4.171 | -1.395576271
-4.171 | -1.421271186
-4.17 | -1.426151332
-4.169 | -1.459881356
-4.169 | -1.475863196
-4.167 | -1.412514528
-4.166 | -1.35503632
-4.166 | -1.370843826
-4.166 | -1.333403148
-4.166 | -1.404880145
-4.167 | -1.415432203
-4.168 | -1.478311138
-4.168 | -1.468288136
-4.169 | -1.467279661
-4.169 | -1.449410412
-4.169 | -1.472731235
-4.17 | -1.488754237
-4.17 | -1.501023002
-4.17 | -1.512119855
-4.171 | -1.51168523
-4.171 | -1.520365617
-4.172 | -1.508686441
-4.173 | -1.45422155
-4.174 | -1.431484262
-4.176 | -1.436466102
-4.179 | -1.447079903
-4.179 | -1.427716707
-4.181 | -1.457021792
-4.185 | -1.476858354
-4.187 | -1.482604116
-4.189 | -1.457156174
-4.191 | -1.397176755
-4.193 | -1.424289346
-4.195 | -1.446174334
-4.2 | -1.48390799
-4.2 | -1.495401937
-4.202 | -1.496285714
-4.204 | -1.507228814
-4.206 | -1.512694915
-4.222 | -1.516989104
-4.226 | -1.523347458
-4.228 | -1.524320823
-4.244 | -1.54148063
-4.244 | -1.551585956
-4.248 | -1.554364407
-4.268 | -1.546771186
-4.273 | -1.514619855
-4.276 | -1.506894673
-4.278 | -1.515877724
-4.281 | -1.531646489
-4.284 | -1.540006053
-4.287 | -1.545420097
-4.29 | -1.540929782
-4.292 | -1.552587167
-4.296 | -1.571619855
-4.298 | -1.57064891
-4.301 | -1.579283293
-4.322 | -1.576861985
-4.323 | -1.589634383
-4.349 | -1.608513317
-4.35 | -1.60864891
-4.355 | -1.608872881
-4.36 | -1.611077482
-4.374 | -1.497773608
-4.377 | -1.580915254
-4.379 | -1.584985472
-4.381 | -1.593623487
-4.383 | -1.600112591
-4.385 | -1.578846247
-4.386 | -1.602561743
-4.388 | -1.610521792
-4.39 | -1.608784504
-4.392 | -1.600025424
-4.397 | -1.570700969
-4.404 | -1.586927361
-4.41 | -1.607401937
-4.415 | -1.626077482
-4.419 | -1.625300242
-4.424 | -1.597223971
-4.426 | -1.605730024
-4.427 | -1.614001211
-4.428 | -1.606734867
-4.429 | -1.556337772
-4.431 | -1.521428571
-4.433 | -1.571090799
-4.436 | -1.627679177
-4.438 | -1.604239709
-4.441 | -1.631399516
-4.445 | -1.612348668
-4.445 | -1.59801937
-4.447 | -1.595265133
-4.45 | -1.619496368
-4.452 | -1.62540799
-4.453 | -1.635828087
-4.457 | -1.658730024
-4.462 | -1.64042615
-4.462 | -1.634179177
-4.467 | -1.656853511
-4.469 | -1.604231235
-4.474 | -1.59468523
-4.479 | -1.666746973
-4.48 | -1.67414891
-4.494 | -1.665058111
-4.496 | -1.653262712
-4.498 | -1.658710654
-4.5 | -1.660589588
-4.504 | -1.670571429
-4.512 | -1.686358354
-4.524 | -1.702096852
-4.526 | -1.703786925
-4.536 | -1.713842615
-4.549 | -1.724682809
-4.556 | -1.730202179
-4.575 | -1.736290557
-4.586 | -1.750584746
-4.591 | -1.756594431
-4.599 | -1.759808717
-4.617 | -1.769429782
-4.63 | -1.770169492
-4.635 | -1.769588378
-4.639 | -1.771679177
-4.665 | -1.792542373
-4.675 | -1.79459201
-4.681 | -1.796548426
-4.701 | -1.728776029
-4.706 | -1.768622276
-4.721 | -1.811187651
-4.731 | -1.80716586
-4.733 | -1.795974576
-4.747 | -1.812523002
-4.757 | -1.813893462
-4.772 | -1.790435835
-4.777 | -1.812138015
-4.781 | -1.81940799
-4.782 | -1.824866828
-4.79 | -1.833733656
-4.795 | -1.836663438
-4.826 | -1.83768523
-4.827 | -1.84403632
-4.83 | -1.846773608
-4.835 | -1.849656174
-4.848 | -1.821769976
-4.853 | -1.814489104
-4.857 | -1.831458838
-4.864 | -1.840872881
-4.867 | -1.850489104
-4.867 | -1.853811138
-4.869 | -1.858562954
-4.872 | -1.865661017
-4.875 | -1.873437046
-4.884 | -1.881145278
-4.893 | -1.891474576
-4.897 | -1.898076271
-4.905 | -1.910539952
-4.927 | -1.923824455
-4.928 | -1.924276029
-4.938 | -1.922542373
-4.945 | -1.9288523
-4.949 | -1.931447942
-4.956 | -1.938658596
-4.964 | -1.94651937
-4.974 | -1.951253027
-4.988 | -1.955983051
-5.006 | -1.978380145
-5.01 | -1.979366828
-5.027 | -1.986400726
-5.05 | -1.995680387
-5.062 | -2.012474576
-5.073 | -2.016874092
-5.09 | -2.033234867
-5.107 | -2.040269976
-5.12 | -2.048533898
-5.125 | -2.055772397
-5.137 | -2.064767554
-5.161 | -2.082035109
-5.179 | -2.090251816
-5.18 | -2.091002421
-5.197 | -2.102176755
-5.215 | -2.109916465
-5.23 | -2.09790678
-5.235 | -2.119558111
-5.238 | -2.114315981
-5.251 | -2.130812349
-5.259 | -2.138875303
-5.276 | -2.024596852
-5.284 | -2.105380145
-5.288 | -2.117710654
-5.292 | -2.129443099
-5.296 | -2.141617433
-5.3 | -2.157075061
-5.304 | -2.168026634
-5.307 | -2.181217918
-5.312 | -2.192608959
-5.312 | -2.192106538
-5.321 | -2.210136804
-5.326 | -2.227596852
-5.33 | -2.23083414
-5.335 | -2.24542615
-5.335 | -2.245002421
-5.337 | -2.247154964
-5.349 | -2.27042615
-5.353 | -2.283311138
-5.356 | -2.29411138
-5.358 | -2.297349879
-5.358 | -2.300125908
-5.362 | -2.311131961
-5.366 | -2.330265133
-5.371 | -2.340997579
-5.373 | -2.349669492
-5.377 | -2.365813559
-5.38 | -2.377898305
-5.38 | -2.38351816
-5.382 | -2.386617433
-5.384 | -2.396353511
-5.388 | -2.41544431
-5.391 | -2.425843826
-5.395 | -2.44411138
-5.398 | -2.454668281
-5.401 | -2.464067797
-5.404 | -2.472549637
-5.405 | -2.472378935
-5.411 | -2.488438257
-5.414 | -2.499046005
-5.421 | -2.514868039
-5.427 | -2.532192494
-5.43 | -2.539730024
-5.434 | -2.550099274
-5.438 | -2.56242615
-5.44 | -2.571495157
-5.444 | -2.579638015
-5.447 | -2.592451574
-5.45 | -2.600772397
-5.453 | -2.61075908
-5.46 | -2.631716707
-5.463 | -2.644008475
-5.466 | -2.654771186
-5.47 | -2.666397094
-5.47 | -2.666822034
-5.473 | -2.677525424
-5.476 | -2.687608959
-5.479 | -2.69979661
-5.486 | -2.71127845
-5.489 | -2.722992736
-5.492 | -2.733208232
-5.495 | -2.744136804
-5.499 | -2.754957627
-5.502 | -2.763133172
-5.502 | -2.762024213
-5.505 | -2.777359564
-5.511 | -2.797835351
-5.515 | -2.812927361
-5.518 | -2.824141646
-5.524 | -2.84392615
-5.527 | -2.853389831
-5.529 | -2.86472155
-5.531 | -2.871150121
-5.531 | -2.871075061
-5.533 | -2.881139225
-5.534 | -2.885927361
-5.538 | -2.905809927
-5.54 | -2.914728814
-5.544 | -2.929945521
-5.546 | -2.936736077
-5.548 | -2.944414044
-5.55 | -2.957214286
-5.551 | -2.962280872
-5.553 | -2.971972155
-5.557 | -2.985684019
-5.559 | -2.992100484
-5.563 | -3.00275908
-5.565 | -3.020542373
-5.566 | -3.026169492
-5.567 | -3.032445521
-5.568 | -3.043627119
-5.57 | -3.052196126
-5.572 | -3.065957627
-5.574 | -3.078859564
-5.575 | -3.088127119
-5.575 | -3.090802663
-5.576 | -3.094750605
-5.579 | -3.110307506
-5.581 | -3.125366828
-5.582 | -3.135509685
-5.582 | -3.136849879
-5.582 | -3.143688862
-5.583 | -3.157323245
-5.584 | -3.169226392
-5.585 | -3.166223971
-5.585 | -3.181935835
-5.586 | -3.190266344
-5.586 | -3.200903148
-5.586 | -3.201151332
-5.586 | -3.214418886
-5.586 | -3.220526634
-5.586 | -3.224578692
-5.586 | -3.233525424
-5.586 | -3.238273608
-5.586 | -3.247409201
-5.586 | -3.247197337
-5.587 | -3.259225182
-5.587 | -3.257527845
-5.588 | -3.255600484
-5.589 | -3.258688862
-5.591 | -3.262215496
-5.594 | -3.259714286
-5.597 | -3.258416465
-5.6 | -3.254897094
-5.602 | -3.24920339
-5.603 | -3.246585956
-5.602 | -3.242279661
-5.599 | -3.238940678
-5.597 | -3.23483293
-5.596 | -3.231318402
-5.592 | -3.224894673
-5.589 | -3.222384988
-5.589 | -3.220757869
-5.589 | -3.21824092
-5.589 | -3.211871671
-5.59 | -3.210579903
-5.59 | -3.209428571
-5.59 | -3.205394673
-5.588 | -3.197792978
-5.587 | -3.201558111
-5.586 | -3.195723971
-5.586 | -3.19696247
-5.586 | -3.19203753
-5.587 | -3.185912833
-5.588 | -3.185021792
-5.588 | -3.185105327
-5.589 | -3.179734867
-5.59 | -3.17420339
-5.59 | -3.173997579
-5.59 | -3.176256659
-5.59 | -3.174693705
-5.59 | -3.1687046
-5.59 | -3.165085956
-5.588 | -3.164192494
-5.587 | -3.162990315
-5.587 | -3.163474576
-5.586 | -3.158616223
-5.585 | -3.157790557
-5.585 | -3.153601695
-5.584 | -3.148940678
-5.584 | -3.152588378
-5.584 | -3.148315981
-5.584 | -3.148047215
-5.586 | -3.14366707
-5.589 | -3.142624697
-5.594 | -3.139571429
-5.595 | -3.140002421
-5.599 | -3.137439467
-5.602 | -3.135590799
-5.604 | -3.13696368
-5.6 | -3.131394673
-5.596 | -3.12753753
-5.592 | -3.130746973
-5.59 | -3.124916465
-5.59 | -3.126671913
-5.59 | -3.12170339
-5.591 | -3.123975787
-5.592 | -3.122652542
-5.592 | -3.11696368
-5.59 | -3.112638015
-5.588 | -3.11548063
-5.588 | -3.115973366
-5.588 | -3.109273608
-5.587 | -3.111663438
-5.588 | -3.112697337
-5.588 | -3.109998789
-5.589 | -3.104139225
-5.59 | -3.106282082
-5.593 | -3.106608959
-5.597 | -3.101842615
-5.6 | -3.101485472
-5.6 | -3.099766344
-5.603 | -3.101585956
-5.602 | -3.097233656
-5.6 | -3.096800242
-5.597 | -3.100830508
-5.594 | -3.094676755
-5.593 | -3.090696126
-5.592 | -3.093817191
-5.593 | -3.09142615
-5.594 | -3.088274818
-5.595 | -3.091378935
-5.595 | -3.090376513
-5.595 | -3.091157385
-5.595 | -3.08431477
-5.595 | -3.084659806
-5.595 | -3.085809927
-5.595 | -3.082819613
-5.595 | -3.083066586
-5.596 | -3.086398305
-5.596 | -3.078532688
-5.596 | -3.078911622
-5.595 | -3.079562954
-5.594 | -3.080284504
-5.593 | -3.077644068
-5.591 | -3.074619855
-5.589 | -3.076512107
-5.587 | -3.075720339
-5.585 | -3.069750605
-5.585 | -3.070257869
-5.586 | -3.076006053
-5.587 | -3.069198547
-5.589 | -3.069
-5.591 | -3.07003632
-5.593 | -3.067674334
-5.594 | -3.06529661
-5.595 | -3.068438257
-5.594 | -3.067174334
-5.593 | -3.067567797
-5.591 | -3.062498789
-5.588 | -3.064210654
-5.587 | -3.064802663
-5.587 | -3.063139225
-5.588 | -3.060997579
-5.589 | -3.062564165
-5.591 | -3.058324455
-5.591 | -3.058340194
-5.592 | -3.061060533
-5.591 | -3.059226392
-5.59 | -3.054422518
-5.59 | -3.058825666
-5.59 | -3.056947942
-5.59 | -3.05318523
-5.59 | -3.058340194
-5.59 | -3.057140436
-5.59 | -3.057473366
-5.59 | -3.050811138
-5.59 | -3.052307506
-5.59 | -3.053503632
-5.591 | -3.053503632
-5.591 | -3.052439467
-5.591 | -3.053549637
-5.592 | -3.049082324
-5.592 | -3.048751816
-5.593 | -3.050128329
-5.595 | -3.048819613
-5.595 | -3.046300242
-5.594 | -3.046405569
-5.593 | -3.046538741
-5.592 | -3.043561743
-5.591 | -3.044283293
-5.591 | -3.046450363
-5.592 | -3.04344431
-5.592 | -3.039308717
-5.592 | -3.043933414
-5.592 | -3.041337772
-5.592 | -3.040881356
-5.593 | -3.040052058
-5.596 | -3.040512107
-5.598 | -3.040271186
-5.6 | -3.038197337
-5.601 | -3.037437046
-5.599 | -3.040016949
-5.597 | -3.036692494
-5.594 | -3.037237288
-5.591 | -3.037210654
-5.59 | -3.036283293
-5.589 | -3.034957627
-5.587 | -3.034100484
-5.584 | -3.034163438
-5.579 | -3.033163438
-5.576 | -3.035371671
-5.577 | -3.036280872
-5.58 | -3.033817191
-5.585 | -3.034284504
-5.59 | -3.035838983
-5.593 | -3.030123487
-5.595 | -3.029345036
-5.594 | -3.031726392
-5.593 | -3.028171913
-5.592 | -3.029967312
-5.591 | -3.029820823
-5.59 | -3.030495157
-5.589 | -3.028842615
-5.587 | -3.026131961
-5.586 | -3.029716707
-5.586 | -3.02759322
-5.588 | -3.023651332
-5.589 | -3.027441889
-5.592 | -3.026746973
-5.595 | -3.026952785
-5.596 | -3.026
-5.597 | -3.030372881
-5.596 | -3.025709443
-5.595 | -3.022361985
-5.593 | -3.026886199
-5.591 | -3.025842615
-5.591 | -3.019417676
-5.591 | -3.023180387
-5.593 | -3.025237288
-5.594 | -3.021855932
-5.593 | -3.021623487
-5.593 | -3.022418886
-5.591 | -3.021818402
-5.59 | -3.021015738
-5.589 | -3.024027845
-5.589 | -3.019745763
-5.589 | -3.020858354
-5.589 | -3.016966102
-5.59 | -3.022312349
-5.592 | -3.019955206
-5.594 | -3.015542373
-5.595 | -3.020560533
-5.596 | -3.01785109
-5.594 | -3.015506053
-5.592 | -3.015652542
-5.59 | -3.019152542
-5.588 | -3.018547215
-5.587 | -3.016478208
-5.587 | -3.021118644
-5.589 | -3.015679177
-5.591 | -3.0127046
-5.593 | -3.018479419
-5.595 | -3.015903148
-5.595 | -3.013728814
-5.594 | -3.015243341
-5.591 | -3.018256659
-5.589 | -3.013640436
-5.588 | -3.012616223
-5.587 | -3.01601816
-5.588 | -3.011755448
-5.589 | -3.013366828
-5.59 | -3.017104116
-5.591 | -3.014357143
-5.592 | -3.01222276
-5.593 | -3.014894673
-5.595 | -3.012996368
-5.596 | -3.01098184
-5.596 | -3.009991525
-5.596 | -3.010415254
-5.593 | -3.008876513
-5.591 | -3.009038741
-5.588 | -3.010249395
-5.586 | -3.010319613
-5.586 | -3.008361985
-5.587 | -3.01283414
-5.589 | -3.010467312
-5.591 | -3.005251816
-5.593 | -3.008874092
-5.594 | -3.010227603
-5.595 | -3.011995157
-5.597 | -3.007780872
-5.598 | -3.009738499
-5.599 | -3.010404358
-5.598 | -3.007615012
-5.596 | -3.010216707
-5.594 | -3.011846247
-5.592 | -3.009726392
-5.589 | -3.006411622
-5.587 | -3.009355932
-5.585 | -3.009855932
-5.585 | -3.008607748
-5.586 | -3.010123487
-5.587 | -3.010205811
-5.587 | -3.009847458
-5.584 | -3.009547215
-5.582 | -3.01046247
-5.579 | -3.01040799
-5.577 | -3.010274818
-5.578 | -3.011343826
-5.58 | -3.010253027
-5.582 | -3.006808717
-5.586 | -3.013699758
-5.589 | -3.012645278
-5.592 | -3.013349879
-5.593 | -3.008892252
-5.593 | -3.014946731
-5.594 | -3.016430993
-5.594 | -3.014386199
-5.593 | -3.015866828
-5.593 | -3.019923729
-5.592 | -3.020062954
-5.592 | -3.022174334
-5.591 | -3.025690073
-5.591 | -3.024282082
-5.59 | -3.030688862
-5.589 | -3.029335351
-5.587 | -3.036059322
-5.586 | -3.040491525
-5.585 | -3.042375303
-5.583 | -3.04687046
-5.581 | -3.051009685
-5.581 | -3.055084746
-5.581 | -3.063562954
-5.581 | -3.061124697
-5.582 | -3.070455206
-5.583 | -3.075358354
-5.584 | -3.07966586
-5.586 | -3.090957627
-5.586 | -3.090708232
-5.586 | -3.099364407
-5.586 | -3.101684019
-5.586 | -3.109355932
-5.586 | -3.11590678
-5.585 | -3.125253027
-5.585 | -3.125087167
-5.584 | -3.134472155
-5.584 | -3.141594431
-5.584 | -3.144134383
-5.584 | -3.15144431
-5.583 | -3.161882567
-5.583 | -3.161627119
-5.583 | -3.173099274
-5.583 | -3.171254237
-5.583 | -3.184682809
-5.583 | -3.18477845
-5.583 | -3.200642857
-5.583 | -3.20044431
-5.583 | -3.210671913
-5.584 | -3.216440678
-5.585 | -3.223441889
-5.586 | -3.227302663
-5.587 | -3.236631961
-5.588 | -3.240501211
-5.589 | -3.24403632
-5.59 | -3.2562046
-5.591 | -3.260708232
-5.592 | -3.265866828
-5.592 | -3.273785714
-5.592 | -3.275697337
-5.592 | -3.282579903
-5.592 | -3.292437046
-5.592 | -3.293901937
-5.591 | -3.301749395
-5.591 | -3.30803753
-5.59 | -3.31083414
-5.59 | -3.315368039
-5.589 | -3.323728814
-5.588 | -3.332440678
-5.588 | -3.335432203
-5.587 | -3.343846247
-5.587 | -3.343328087
-5.588 | -3.355617433
-5.588 | -3.355864407
-5.59 | -3.369136804
-5.59 | -3.368398305
-5.592 | -3.378244552
-5.593 | -3.380326877
-5.594 | -3.390361985
-5.594 | -3.39490678
-5.595 | -3.403501211
-5.595 | -3.402889831
-5.593 | -3.412789346
-5.592 | -3.414684019
-5.591 | -3.4227046
-5.59 | -3.427805085
-5.589 | -3.435702179
-5.588 | -3.439705811
-5.588 | -3.448417676
-5.589 | -3.450403148
-5.589 | -3.455375303
-5.591 | -3.467375303
-5.591 | -3.467124697
-5.593 | -3.477615012
-5.594 | -3.475803874
-5.596 | -3.483184019
-5.597 | -3.487553269
-5.601 | -3.498785714
-5.602 | -3.502312349
-5.606 | -3.509542373
-5.609 | -3.515174334
-5.612 | -3.518260291
-5.615 | -3.524972155
-5.616 | -3.531733656
-5.615 | -3.540401937
-5.614 | -3.543967312
-5.612 | -3.550600484
-5.611 | -3.551720339
-5.608 | -3.558441889
-5.606 | -3.561819613
-5.603 | -3.5637046
-5.603 | -3.574217918
-5.606 | -3.58574092
-5.606 | -3.581663438
-5.609 | -3.592671913
-5.612 | -3.599788136
-5.614 | -3.605485472
-5.619 | -3.610953995
-5.62 | -3.615732446
-5.622 | -3.622817191
-5.622 | -3.624590799
-5.624 | -3.633445521
-5.624 | -3.635077482
-5.623 | -3.648882567
-5.623 | -3.646776029
-5.621 | -3.658025424
-5.621 | -3.661266344
-5.619 | -3.666725182
-5.618 | -3.672680387
-5.617 | -3.680016949
-5.617 | -3.682950363
-5.617 | -3.688125908
-5.617 | -3.693095642
-5.618 | -3.696900726
-5.621 | -3.706102906
-5.622 | -3.708467312
-5.626 | -3.717737288
-5.627 | -3.722835351
-5.632 | -3.731168281
-5.632 | -3.730624697
-5.636 | -3.743809927
-5.636 | -3.743226392
-5.634 | -3.752812349
-5.633 | -3.755881356
-5.631 | -3.762911622
-5.63 | -3.766145278
-5.626 | -3.773939467
-5.623 | -3.779884988
-5.622 | -3.786152542
-5.622 | -3.788140436
-5.623 | -3.795217918
-5.623 | -3.804872881
-5.624 | -3.801813559
-5.625 | -3.818099274
-5.625 | -3.81777845
-5.627 | -3.827952785
-5.627 | -3.827485472
-5.629 | -3.834216707
-5.63 | -3.838325666
-5.631 | -3.848401937
-5.633 | -3.850875303
-5.635 | -3.858348668
-5.638 | -3.867726392
-5.639 | -3.865451574
-5.64 | -3.876516949
-5.64 | -3.877641646
-5.64 | -3.889225182
-5.64 | -3.888773608
-5.639 | -3.895424939
-5.638 | -3.900949153
-5.638 | -3.907133172
-5.638 | -3.911737288
-5.638 | -3.921110169
-5.638 | -3.921757869
-5.637 | -3.928236077
-5.633 | -3.930016949
-5.631 | -3.93675908
-5.627 | -3.943083535
-5.621 | -3.946194915
-5.614 | -3.952392252
-5.604 | -3.957838983
-5.603 | -3.960910412
-5.6 | -3.971392252
-5.598 | -3.970975787
-5.6 | -3.98072276
-5.611 | -3.985279661
-5.612 | -3.985326877
-5.623 | -3.995968523
-5.624 | -3.995567797
-5.633 | -4.007012107
-5.637 | -4.010673123
-5.638 | -4.013846247
-5.635 | -4.02196247
-5.633 | -4.022739709
-5.625 | -4.034691283
-5.624 | -4.034871671
-5.61 | -4.041021792
-5.605 | -4.04381477
-5.595 | -4.047635593
-5.586 | -4.05735109
-5.584 | -4.059671913
-5.575 | -4.068192494
-5.574 | -4.068271186
-5.573 | -4.072949153
-5.572 | -4.079029056
-5.572 | -4.083726392
-5.573 | -4.093514528
-5.573 | -4.09059201
-5.575 | -4.096950363
-5.576 | -4.104842615
-5.576 | -4.107829298
-5.578 | -4.117658596
-5.578 | -4.116670702
-5.58 | -4.122970944
-5.581 | -4.127880145
-5.583 | -4.131360775
-5.59 | -4.141445521
-5.59 | -4.139993947
-5.598 | -4.148023002
-5.612 | -4.153570218
-5.612 | -4.153992736
-5.627 | -4.163894673
-5.639 | -4.169090799
-5.643 | -4.169102906
-5.658 | -4.174935835
-5.661 | -4.179225182
-5.667 | -4.18396247
-5.674 | -4.192744552
-5.673 | -4.193917676
-5.668 | -4.193697337
-5.665 | -4.201651332
-5.662 | -4.203507264
-5.654 | -4.211831719
-5.65 | -4.215142857
-5.648 | -4.216696126
-5.648 | -4.22598063
-5.648 | -4.225219128
-5.648 | -4.234024213
-5.648 | -4.240365617
-5.649 | -4.240455206
-5.649 | -4.245255448
-5.647 | -4.251260291
-5.646 | -4.254606538
-5.644 | -4.259490315
-5.642 | -4.265302663
-5.64 | -4.266271186
-5.638 | -4.27483414
-5.638 | -4.273769976
-5.637 | -4.280369249
-5.637 | -4.285029056
-5.637 | -4.285967312
-5.638 | -4.293020581
-5.638 | -4.2975
-5.639 | -4.298928571
-5.64 | -4.30392615
-5.64 | -4.309779661
-5.64 | -4.309549637
-5.64 | -4.314405569
-5.64 | -4.322812349
-5.64 | -4.323238499
-5.641 | -4.326588378
-5.642 | -4.334125908
-5.643 | -4.338249395
-5.644 | -4.341889831
-5.646 | -4.346836562
-5.646 | -4.347584746
-5.646 | -4.352060533
-5.646 | -4.35866707
-5.645 | -4.357857143
-5.644 | -4.36151937
-5.643 | -4.368015738
-5.642 | -4.371513317
-5.642 | -4.375567797
-5.642 | -4.378108959
-5.644 | -4.381542373
-5.644 | -4.382404358
-5.647 | -4.391697337
-5.648 | -4.394923729
-5.649 | -4.397186441
-5.65 | -4.399100484
-5.647 | -4.406910412
-5.646 | -4.405071429
-5.644 | -4.411673123
-5.641 | -4.412439467
-5.638 | -4.419186441
-5.638 | -4.417087167
-5.639 | -4.425458838
-5.64 | -4.427849879
-5.643 | -4.432725182
-5.644 | -4.430496368
-5.646 | -4.436909201
-5.646 | -4.438375303
-5.645 | -4.440075061
-5.644 | -4.441458838
-5.643 | -4.446924939
-5.64 | -4.449220339
-5.638 | -4.448496368
-5.637 | -4.451514528
-5.638 | -4.454989104
-5.639 | -4.453472155
-5.64 | -4.452766344
-5.644 | -4.457039952
-5.647 | -4.460745763
-5.65 | -4.458216707
-5.651 | -4.45753632
-5.65 | -4.463768765
-5.649 | -4.462652542
-5.646 | -4.462819613
-5.644 | -4.465567797
-5.642 | -4.466153753
-5.642 | -4.465909201
-5.641 | -4.463675545
-5.642 | -4.467122276
-5.643 | -4.469085956
-5.644 | -4.465682809
-5.644 | -4.467254237
-5.643 | -4.472196126
-5.643 | -4.469190073
-5.643 | -4.467271186
-5.642 | -4.472914044
-5.642 | -4.470606538
-5.641 | -4.467566586
-5.643 | -4.471538741
-5.645 | -4.472473366
-5.648 | -4.467182809
-5.65 | -4.471364407
-5.651 | -4.471663438
-5.651 | -4.465917676
-5.648 | -4.469457627
-5.645 | -4.471299031
-5.641 | -4.468427361
-5.637 | -4.467694915
-5.635 | -4.468983051
-5.635 | -4.46703632
-5.636 | -4.46659201
-5.636 | -4.469584746
-5.636 | -4.46644431
-5.636 | -4.463969734
-5.636 | -4.467315981
-5.637 | -4.470409201
-5.638 | -4.464769976
-5.639 | -4.467483051
-5.64 | -4.468184019
-5.641 | -4.467249395
-5.64 | -4.46835109
-5.64 | -4.471836562
-5.641 | -4.467007264
-5.643 | -4.468414044
-5.647 | -4.47198063
-5.65 | -4.470765133
-5.652 | -4.471849879
-5.653 | -4.471763923
-5.652 | -4.472231235
-5.65 | -4.469848668
-5.648 | -4.471737288
-5.645 | -4.473664649
-5.641 | -4.473342615
-5.638 | -4.471986683
-5.636 | -4.475271186
-5.635 | -4.471739709
-5.639 | -4.472496368
-5.643 | -4.475429782
-5.648 | -4.474669492
-5.653 | -4.473144068
-5.653 | -4.472125908
-5.652 | -4.477570218
-5.65 | -4.475547215
-5.648 | -4.47790678
-5.648 | -4.476739709
-5.647 | -4.480404358
-5.646 | -4.478009685
-5.645 | -4.477559322
-5.644 | -4.48148063
-5.644 | -4.480898305
-5.645 | -4.480928571
-5.645 | -4.484133172
-5.645 | -4.486084746
-5.645 | -4.482901937
-5.644 | -4.48677724
-5.643 | -4.485345036
-5.643 | -4.487554479
-5.641 | -4.490219128
-5.641 | -4.487987893
-5.64 | -4.491949153
-5.639 | -4.491163438
-5.639 | -4.490322034
-5.64 | -4.493479419
-5.641 | -4.495927361
-5.643 | -4.495801453
-5.645 | -4.497680387
-5.646 | -4.500405569
-5.646 | -4.496059322
-5.646 | -4.502136804
-5.645 | -4.503940678
-5.645 | -4.504364407
-5.644 | -4.502656174
-5.643 | -4.503705811
-5.642 | -4.509156174
-5.641 | -4.509711864
-5.642 | -4.507746973
-5.642 | -4.512653753
-5.642 | -4.514589588
-5.642 | -4.515041162
-5.642 | -4.513363196
-5.641 | -4.519663438
-5.639 | -4.521386199
-5.639 | -4.51874092
-5.638 | -4.519347458
-5.638 | -4.525989104
-5.638 | -4.525771186
-5.638 | -4.524625908
-5.64 | -4.525009685
-5.642 | -4.530898305
-5.644 | -4.531261501
-5.646 | -4.530854722
-5.646 | -4.537811138
-5.645 | -4.536725182
-5.642 | -4.536582324
-5.642 | -4.535145278
-5.638 | -4.542933414
-5.634 | -4.546799031
-5.632 | -4.547742131
-5.632 | -4.551415254
-5.633 | -4.551601695
-5.634 | -4.555909201
-5.637 | -4.555308717
-5.64 | -4.557631961
-5.644 | -4.561377724
-5.646 | -4.56216707
-5.647 | -4.563857143
-5.65 | -4.565708232
-5.651 | -4.571486683
-5.649 | -4.575096852
-5.647 | -4.576349879
-5.646 | -4.581188862
-5.642 | -4.579725182
-5.638 | -4.583886199
-5.636 | -4.584309927
-5.636 | -4.58912954
-5.636 | -4.587652542
-5.638 | -4.593283293
-5.641 | -4.594598063
-5.643 | -4.59844431
-5.645 | -4.597984262
-5.646 | -4.603479419
-5.647 | -4.606041162
-5.648 | -4.607393462
-5.646 | -4.611828087
-5.645 | -4.613720339
-5.644 | -4.61333293
-5.641 | -4.614032688
-5.638 | -4.622524213
-5.636 | -4.625062954
-5.635 | -4.62744431
-5.634 | -4.626753027
-5.636 | -4.631435835
-5.638 | -4.638613801
-5.638 | -4.634217918
-5.64 | -4.639940678
-5.642 | -4.643159806
-5.641 | -4.647464891
-5.64 | -4.651491525
-5.64 | -4.649294189
-5.639 | -4.652242131
-5.639 | -4.657605327
-5.639 | -4.66153632
-5.639 | -4.661857143
-5.639 | -4.664355932
-5.638 | -4.670171913
-5.638 | -4.67274092
-5.638 | -4.676208232
-5.638 | -4.678169492
-5.637 | -4.68370339
-5.638 | -4.683937046
-5.638 | -4.687930993
-5.637 | -4.693464891
-5.637 | -4.698127119
-5.637 | -4.698579903
-5.636 | -4.704492736
-5.637 | -4.709791768
-5.637 | -4.705168281
-5.638 | -4.710790557
-5.64 | -4.71722276
-5.641 | -4.723282082
-5.641 | -4.72261138
-5.641 | -4.72703632
-5.641 | -4.733031477
-5.641 | -4.730470944
-5.64 | -4.740584746
-5.639 | -4.745308717
-5.639 | -4.746391041
-5.64 | -4.749723971
-5.64 | -4.759312349
-5.64 | -4.758859564
-5.641 | -4.76496368
-5.642 | -4.771464891
-5.642 | -4.770260291
-5.642 | -4.780098063
-5.642 | -4.783330508
-5.642 | -4.78762954
-5.641 | -4.791193705
-5.64 | -4.795245763
-5.64 | -4.800474576
-5.639 | -4.808662228
-5.639 | -4.806475787
-5.639 | -4.812048426
-5.64 | -4.817326877
-5.64 | -4.818938257
-5.642 | -4.829594431
-5.643 | -4.834118644
-5.643 | -4.834213075
-5.643 | -4.840743341
-5.643 | -4.846588378
-5.643 | -4.847228814
-5.642 | -4.851065375
-5.641 | -4.854182809
-5.641 | -4.859054479
-5.64 | -4.862728814
-5.639 | -4.867940678
-5.639 | -4.87144431
-5.641 | -4.877460048
-5.642 | -4.880134383
-5.643 | -4.881615012
-5.647 | -4.888905569
-5.649 | -4.889863196
-5.65 | -4.895464891
-5.651 | -4.90116707
-5.651 | -4.902474576
-5.651 | -4.905694915
-5.648 | -4.911054479
-5.645 | -4.914716707
-5.645 | -4.914822034
-5.642 | -4.920223971
-5.639 | -4.927951574
-5.638 | -4.928250605
-5.637 | -4.930003632
-5.635 | -4.933807506
-5.635 | -4.94118523
-5.635 | -4.941800242
-5.636 | -4.945234867
-5.638 | -4.947010896
-5.639 | -4.953732446
-5.639 | -4.952319613
-5.638 | -4.960078692
-5.638 | -4.96064891
-5.638 | -4.962815981
-5.638 | -4.966410412
-5.638 | -4.971130751
-5.639 | -4.974190073
-5.64 | -4.9772046
-5.64 | -4.977150121
-5.639 | -4.982939467
-5.639 | -4.985869249
-5.639 | -4.986513317
-5.639 | -4.987562954
-5.639 | -4.992847458
-5.639 | -4.994409201
-5.639 | -4.994864407
-5.639 | -4.999452785
-5.639 | -4.997122276
-5.639 | -5.004550847
-5.641 | -5.003674334
-5.643 | -5.00833414
-5.643 | -5.010565375
-5.644 | -5.009639225
-5.644 | -5.010990315
-5.641 | -5.015485472
-5.639 | -5.018923729
-5.636 | -5.017682809
-5.635 | -5.021901937
-5.638 | -5.021868039
-5.64 | -5.02016707
-5.641 | -5.023854722
-5.646 | -5.021577482
-5.649 | -5.026895884
-5.647 | -5.028188862
-5.645 | -5.02748184
-5.64 | -5.026491525
-5.636 | -5.029506053
-5.635 | -5.027882567
-5.636 | -5.026329298
-5.639 | -5.030341404
-5.643 | -5.026863196
-5.644 | -5.023255448
-5.645 | -5.028305085
-5.642 | -5.024261501
-5.639 | -5.021088378
-5.637 | -5.020514528
-5.635 | -5.021205811
-5.637 | -5.018970944
-5.638 | -5.016152542
-5.638 | -5.01740678
-5.638 | -5.014082324
-5.638 | -5.011691283
-5.636 | -5.009341404
-5.635 | -5.008473366
-5.635 | -5.006154964
-5.635 | -5.002749395
-5.636 | -5.005343826
-5.637 | -4.999878935
-5.639 | -5.000602906
-5.641 | -4.993418886
-5.643 | -4.99462954
-5.643 | -4.995472155
-5.644 | -4.990024213
-5.644 | -4.986849879
-5.644 | -4.987319613
-5.645 | -4.990253027
-5.645 | -4.987581114
-5.645 | -4.983547215
-5.644 | -4.981464891
-5.642 | -4.978600484
-5.641 | -4.979756659
-5.639 | -4.974054479
-5.636 | -4.9725
-5.635 | -4.970538741
-5.634 | -4.968335351
-5.636 | -4.966443099
-5.636 | -4.963800242
-5.637 | -4.962184019
-5.64 | -4.957250605
-5.642 | -4.956125908
-5.643 | -4.953273608
-5.644 | -4.951437046
-5.645 | -4.949190073
-5.644 | -4.941991525
-5.643 | -4.941228814
-5.644 | -4.939192494
-5.644 | -4.93622276
-5.645 | -4.931868039
-5.648 | -4.933399516
-5.65 | -4.927215496
-5.65 | -4.932788136
-5.649 | -4.924050847
-5.648 | -4.922134383
-5.645 | -4.921098063
-5.642 | -4.915607748
-5.642 | -4.916504843
-5.64 | -4.913410412
-5.638 | -4.910958838
-5.637 | -4.909595642
-5.636 | -4.906905569
-5.636 | -4.90420339
-5.635 | -4.902049637
-5.634 | -4.901359564
-5.635 | -4.894077482
-5.635 | -4.894262712
-5.636 | -4.892760291
-5.64 | -4.889933414
-5.643 | -4.881762712
-5.644 | -4.881923729
-5.645 | -4.880345036
-5.646 | -4.880651332
-5.643 | -4.872883777
-5.641 | -4.867587167
-5.641 | -4.868305085
-5.641 | -4.868279661
-5.641 | -4.862924939
-5.643 | -4.859030266
-5.644 | -4.86135109
-5.643 | -4.858514528
-5.643 | -4.855230024
-5.642 | -4.851359564
-5.644 | -4.847113801
-5.644 | -4.843889831
-5.646 | -4.838589588
-5.649 | -4.828450363
-5.65 | -4.832104116
-5.652 | -4.821466102
-5.651 | -4.814583535
-5.649 | -4.812757869
-5.647 | -4.805119855
-5.647 | -4.801457627
-5.646 | -4.794663438
-5.645 | -4.79107385
-5.645 | -4.784717918
-5.645 | -4.783968523
-5.649 | -4.773882567
-5.65 | -4.769990315
-5.652 | -4.763067797
-5.652 | -4.758544794
-5.652 | -4.754733656
-5.652 | -4.746441889
-5.652 | -4.747329298
-5.649 | -4.737427361
-5.648 | -4.735020581
-5.647 | -4.729016949
-5.646 | -4.723842615
-5.646 | -4.722232446
-5.646 | -4.713984262
-5.647 | -4.711246973
-5.648 | -4.705702179
-5.649 | -4.696887409
-5.649 | -4.69855569
-5.649 | -4.682794189
-5.649 | -4.682520581
-5.648 | -4.66864891
-5.648 | -4.670326877
-5.645 | -4.661727603
-5.645 | -4.658290557
-5.643 | -4.649192494
-5.642 | -4.645887409
-5.641 | -4.632805085
-5.64 | -4.629900726
-5.639 | -4.62412954
-5.639 | -4.617831719
-5.638 | -4.608589588
-5.638 | -4.607205811
-5.638 | -4.596806295
-5.637 | -4.593640436
-5.637 | -4.587622276
-5.637 | -4.579738499
-5.636 | -4.576308717
-5.636 | -4.570694915
-5.636 | -4.565403148
-5.636 | -4.556881356
-5.637 | -4.552882567
-5.637 | -4.547800242
-5.638 | -4.540579903
-5.638 | -4.540306295
-5.64 | -4.529750605
-5.641 | -4.526820823
-5.644 | -4.519024213
-5.646 | -4.515663438
-5.647 | -4.510613801
-5.651 | -4.504530266
-5.652 | -4.499973366
-5.656 | -4.493644068
-5.655 | -4.489725182
-5.654 | -4.480047215
-5.654 | -4.479211864
-5.651 | -4.471692494
-5.65 | -4.46570339
-5.647 | -4.457506053
-5.645 | -4.454223971
-5.643 | -4.448661017
-5.641 | -4.446027845
-5.641 | -4.44312954
-5.639 | -4.433917676
-5.639 | -4.430420097
-5.637 | -4.420710654
-5.637 | -4.422556901
-5.636 | -4.412468523
-5.636 | -4.408523002
-5.636 | -4.404709443
-5.636 | -4.396059322
-5.637 | -4.392456416
-5.638 | -4.389474576
-5.639 | -4.382644068
-5.64 | -4.383467312
-5.642 | -4.371607748
-5.644 | -4.370328087
-5.645 | -4.364714286
-5.646 | -4.357894673
-5.647 | -4.357180387
-5.649 | -4.347569007
-5.649 | -4.34190799
-5.647 | -4.332377724
-5.647 | -4.330788136
-5.645 | -4.32375908
-5.645 | -4.322828087
-5.642 | -4.31298184
-5.641 | -4.308138015
-5.639 | -4.30212954
-5.639 | -4.297801453
-5.639 | -4.296755448
-5.639 | -4.284768765
-5.639 | -4.284991525
-5.642 | -4.273559322
-5.643 | -4.273582324
-5.646 | -4.266470944
-5.648 | -4.261353511
-5.65 | -4.259139225
-5.653 | -4.247940678
-5.653 | -4.248972155
-5.653 | -4.240996368
-5.653 | -4.235411622
-5.653 | -4.235433414
-5.651 | -4.225922518
-5.65 | -4.227335351
-5.649 | -4.21896247
-5.648 | -4.216131961
-5.648 | -4.213427361
-5.647 | -4.209935835
-5.646 | -4.201575061
-5.645 | -4.202627119
-5.646 | -4.199922518
-5.648 | -4.193939467
-5.649 | -4.190168281
-5.651 | -4.184639225
-5.654 | -4.183024213
-5.657 | -4.179585956
-5.657 | -4.178360775
-5.654 | -4.16970339
-5.65 | -4.167750605
-5.647 | -4.161746973
-5.644 | -4.162700969
-5.64 | -4.157707022
-5.639 | -4.154306295
-5.639 | -4.153105327
-5.639 | -4.151835351
-5.643 | -4.145107748
-5.644 | -4.141801453
-5.646 | -4.141389831
-5.647 | -4.138633172
-5.648 | -4.134478208
-5.646 | -4.127716707
-5.645 | -4.126439467
-5.643 | -4.127282082
-5.643 | -4.123710654
-5.643 | -4.11977724
-5.643 | -4.116709443
-5.646 | -4.115096852
-5.648 | -4.112174334
-5.649 | -4.102550847
-5.65 | -4.10770339
-5.65 | -4.098233656
-5.648 | -4.099955206
-5.646 | -4.090365617
-5.646 | -4.091412833
-5.645 | -4.08466586
-5.644 | -4.084079903
-5.646 | -4.081467312
-5.646 | -4.082266344
-5.649 | -4.075319613
-5.651 | -4.071768765
-5.652 | -4.070622276
-5.653 | -4.066445521
-5.652 | -4.060464891
-5.651 | -4.059587167
-5.65 | -4.053595642
-5.649 | -4.056594431
-5.647 | -4.047157385
-5.645 | -4.046130751
-5.645 | -4.0443523
-5.644 | -4.038081114
-5.643 | -4.033955206
-5.643 | -4.026884988
-5.643 | -4.022313559
-5.643 | -4.018866828
-5.646 | -4.012940678
-5.647 | -4.005631961
-5.648 | -4.002251816
-5.649 | -3.995767554
-5.649 | -3.991368039
-5.649 | -3.983033898
-5.648 | -3.983123487
-5.646 | -3.975891041
-5.644 | -3.966838983
-5.643 | -3.963380145
-5.642 | -3.958825666
-5.641 | -3.952652542
-5.64 | -3.945939467
-5.64 | -3.945912833
-5.641 | -3.932512107
-5.641 | -3.934565375
-5.641 | -3.92653753
-5.641 | -3.918121065
-5.641 | -3.916681598
-5.641 | -3.90746368
-5.641 | -3.908004843
-5.643 | -3.8987954
-5.643 | -3.899559322
-5.645 | -3.891047215
-5.648 | -3.886837772
-5.649 | -3.8832954
-5.653 | -3.873541162
-5.653 | -3.875342615
-5.653 | -3.867664649
-5.654 | -3.864414044
-5.654 | -3.86418523
-5.651 | -3.853133172
-5.649 | -3.852531477
-5.648 | -3.846168281
-5.647 | -3.842282082
-5.645 | -3.840081114
-5.645 | -3.834978208
-5.645 | -3.828493947
-5.644 | -3.825864407
-5.644 | -3.825207022
-5.642 | -3.818933414
-5.64 | -3.818049637
-5.64 | -3.811558111
-5.637 | -3.807940678
-5.635 | -3.804546005
-5.634 | -3.801199758
-5.634 | -3.793053269
-5.633 | -3.79096368
-5.634 | -3.791923729
-5.638 | -3.789733656
-5.643 | -3.779309927
-5.644 | -3.77938862
-5.647 | -3.77414891
-5.65 | -3.771164649
-5.649 | -3.768588378
-5.649 | -3.765510896
-5.649 | -3.760024213
-5.648 | -3.757077482
-5.647 | -3.752736077
-5.647 | -3.751089588
-5.649 | -3.743886199
-5.651 | -3.741634383
-5.651 | -3.742269976
-5.651 | -3.739571429
-5.651 | -3.733458838
-5.65 | -3.731772397
-5.649 | -3.729403148
-5.647 | -3.72638862
-5.645 | -3.720020581
-5.644 | -3.718202179
-5.644 | -3.715599274
-5.643 | -3.71157385
-5.642 | -3.708072639
-5.642 | -3.704441889
-5.641 | -3.700964891
-5.641 | -3.697625908
-5.64 | -3.694318402
-5.639 | -3.691262712
-5.638 | -3.684961259
-5.639 | -3.68466586
-5.639 | -3.680868039
-5.641 | -3.675106538
-5.645 | -3.665635593
-5.645 | -3.668802663
-5.648 | -3.66005569
-5.649 | -3.659496368
-5.649 | -3.657331719
-5.649 | -3.649216707
-5.647 | -3.64642615
-5.647 | -3.643846247
-5.645 | -3.642200969
-5.643 | -3.632895884
-5.643 | -3.63398063
-5.641 | -3.624773608
-5.64 | -3.619622276
-5.64 | -3.620383777
-5.638 | -3.614739709
-5.639 | -3.60946368
-5.639 | -3.603533898
-5.64 | -3.599993947
-5.641 | -3.595709443
-5.641 | -3.596175545
-5.643 | -3.582998789
-5.643 | -3.582331719
-5.643 | -3.57516707
-5.643 | -3.573468523
-5.643 | -3.573075061
-5.644 | -3.561016949
-5.644 | -3.563179177
-5.644 | -3.554200969
-5.647 | -3.552088378
-5.648 | -3.548358354
-5.649 | -3.543746973
-5.648 | -3.534952785
-5.648 | -3.538464891
-5.645 | -3.530042373
-5.632 | -3.525575061
-5.631 | -3.52390678
-5.619 | -3.514974576
-5.609 | -3.511602906
-5.607 | -3.510788136
-5.597 | -3.504150121
-5.594 | -3.499411622
-5.593 | -3.494711864
-5.59 | -3.489346247
-5.59 | -3.48907385
-5.59 | -3.481562954
-5.591 | -3.477858354
-5.591 | -3.475475787
-5.592 | -3.467010896
-5.593 | -3.466587167
-5.593 | -3.462023002
-5.591 | -3.456077482
-5.589 | -3.451075061
-5.588 | -3.446766344
-5.586 | -3.440927361
-5.585 | -3.440566586
-5.584 | -3.434268765
-5.585 | -3.425753027
-5.585 | -3.426492736
-5.586 | -3.418326877
-5.585 | -3.414849879
-5.585 | -3.414664649
-5.585 | -3.40598184
-5.585 | -3.404584746
-5.584 | -3.399512107
-5.584 | -3.395516949
-5.585 | -3.392889831
-5.586 | -3.387110169
-5.588 | -3.379531477
-5.591 | -3.378843826
-5.592 | -3.375193705
-5.596 | -3.36707385
-5.596 | -3.367410412
-5.599 | -3.35844431
-5.601 | -3.355918886
-5.601 | -3.355301453
-5.6 | -3.346730024
-5.599 | -3.341383777
-5.598 | -3.337578692
-5.593 | -3.333357143
-5.591 | -3.328380145
-5.589 | -3.327146489
-5.587 | -3.319914044
-5.586 | -3.317420097
-5.586 | -3.312104116
-5.586 | -3.306663438
-5.586 | -3.306565375
-5.586 | -3.298485472
-5.587 | -3.29385109
-5.587 | -3.289021792
-5.588 | -3.28251816
-5.589 | -3.275751816
-5.59 | -3.276996368
-5.591 | -3.270318402
-5.591 | -3.267215496
-5.592 | -3.261622276
-5.592 | -3.259755448
-5.592 | -3.256236077
-5.59 | -3.248525424
-5.589 | -3.244325666
-5.589 | -3.242384988
-5.589 | -3.236604116
-5.589 | -3.235190073
-5.589 | -3.229938257
-5.589 | -3.22503753
-5.588 | -3.222748184
-5.588 | -3.21998184
-5.587 | -3.211882567
-5.586 | -3.209509685
-5.586 | -3.204157385
-5.588 | -3.201651332
-5.59 | -3.197262712
-5.59 | -3.197697337
-5.593 | -3.189869249
-5.596 | -3.186765133
-5.597 | -3.186456416
-5.598 | -3.181886199
-5.6 | -3.174445521
-5.601 | -3.174269976
-5.601 | -3.166895884
-5.601 | -3.165604116
-5.598 | -3.160725182
-5.597 | -3.156531477
-5.595 | -3.153893462
-5.591 | -3.151709443
-5.588 | -3.147535109
-5.587 | -3.146066586
-5.586 | -3.139157385
-5.585 | -3.135449153
-5.586 | -3.137322034
-5.588 | -3.130998789
-5.591 | -3.121607748
-5.591 | -3.123054479
-5.592 | -3.118912833
-5.593 | -3.113815981
-5.594 | -3.114214286
-5.594 | -3.101596852
-5.594 | -3.100075061
-5.594 | -3.097877724
-5.593 | -3.091357143
-5.593 | -3.090044794
-5.593 | -3.084303874
-5.591 | -3.077113801
-5.59 | -3.076868039
-5.59 | -3.073738499
-5.59 | -3.067654964
-5.59 | -3.062211864
-5.591 | -3.059928571
-5.593 | -3.056808717
-5.594 | -3.055313559
-5.595 | -3.046905569
-5.594 | -3.041190073
-5.594 | -3.03998063
-5.593 | -3.037744552
-5.591 | -3.031996368
-5.589 | -3.028734867
-5.589 | -3.024675545
-5.588 | -3.0171477
-5.588 | -3.017349879
-5.588 | -3.016254237
-5.59 | -3.008276029
-5.592 | -3.00281477
-5.592 | -3.000343826
-5.595 | -2.998030266
-5.597 | -2.992610169
-5.597 | -2.993062954
-5.596 | -2.986100484
-5.596 | -2.984564165
-5.595 | -2.982061743
-5.594 | -2.978641646
-5.593 | -2.972128329
-5.592 | -2.969990315
-5.591 | -2.967708232
-5.591 | -2.96535109
-5.591 | -2.958217918
-5.591 | -2.956403148
-5.591 | -2.952461259
-5.59 | -2.948621065
-5.59 | -2.939187651
-5.59 | -2.938239709
-5.591 | -2.9332046
-5.591 | -2.933239709
-5.591 | -2.931801453
-5.591 | -2.924269976
-5.592 | -2.916530266
-5.592 | -2.916099274
-5.592 | -2.908358354
-5.592 | -2.907345036
-5.591 | -2.901705811
-5.589 | -2.891636804
-5.589 | -2.892578692
-5.587 | -2.884071429
-5.587 | -2.878949153
-5.587 | -2.877498789
-5.587 | -2.868135593
-5.587 | -2.868910412
-5.588 | -2.861329298
-5.589 | -2.858285714
-5.59 | -2.856297821
-5.591 | -2.845608959
-5.591 | -2.84448184
-5.592 | -2.839751816
-5.592 | -2.835989104
-5.592 | -2.833309927
-5.593 | -2.825123487
-5.595 | -2.819323245
-5.595 | -2.818840194
-5.597 | -2.814943099
-5.598 | -2.808809927
-5.599 | -2.808062954
-5.6 | -2.800197337
-5.599 | -2.798320823
-5.599 | -2.794301453
-5.598 | -2.790897094
-5.598 | -2.78759201
-5.598 | -2.784330508
-5.597 | -2.780253027
-5.598 | -2.774372881
-5.598 | -2.774514528
-5.598 | -2.770432203
-5.596 | -2.762238499
-5.596 | -2.763485472
-5.595 | -2.756986683
-5.592 | -2.751829298
-5.592 | -2.751670702
-5.59 | -2.743223971
-5.588 | -2.737354722
-5.588 | -2.737506053
-5.587 | -2.735510896
-5.587 | -2.727336562
-5.587 | -2.727682809
-5.587 | -2.721899516
-5.588 | -2.718599274
-5.589 | -2.70951816
-5.589 | -2.709602906
-5.589 | -2.706487893
-5.589 | -2.703087167
-5.592 | -2.701582324
-5.6 | -2.696300242
-5.613 | -2.691949153
-5.642 | -2.689966102
-5.651 | -2.69072276
-5.671 | -2.686964891
-5.692 | -2.679030266
-5.711 | -2.680329298
-5.711 | -2.679280872
-5.712 | -2.675319613
-5.713 | -2.669319613
-5.708 | -2.666365617
-5.706 | -2.6655
-5.704 | -2.663320823
-5.703 | -2.658641646
-5.702 | -2.654508475
-5.701 | -2.657049637
-5.701 | -2.652755448
-5.701 | -2.652435835
-5.699 | -2.64596247
-5.697 | -2.6433523
-5.697 | -2.644150121
-5.697 | -2.642447942
-5.698 | -2.633737288
-5.703 | -2.636260291
-5.707 | -2.63490799
-5.708 | -2.629743341
-5.709 | -2.628029056
-5.71 | -2.622751816
-5.71 | -2.623027845
-5.71 | -2.618671913
-5.71 | -2.620653753
-5.71 | -2.615065375
-5.709 | -2.613257869
-5.707 | -2.6112046
-5.706 | -2.607578692
-5.704 | -2.604294189
-5.704 | -2.606069007
-5.703 | -2.603187651
-5.704 | -2.597084746
-5.705 | -2.594081114
-5.706 | -2.592515738
-5.707 | -2.591728814
-5.709 | -2.583532688
-5.707 | -2.579118644
-5.707 | -2.582824455
-5.705 | -2.580561743
-5.699 | -2.572920097
-5.694 | -2.568389831
-5.693 | -2.565866828
-5.693 | -2.56911138
-5.692 | -2.562368039
-5.696 | -2.558550847
-5.698 | -2.557294189
-5.7 | -2.557953995
-5.699 | -2.550861985
-5.698 | -2.546069007
-5.696 | -2.543707022
-5.695 | -2.543684019
-5.694 | -2.541485472
-5.696 | -2.533613801
-5.698 | -2.529644068
-5.699 | -2.529233656
-5.7 | -2.526479419
-5.701 | -2.521141646
-5.699 | -2.521447942
-5.697 | -2.515853511
-5.692 | -2.51420339
-5.689 | -2.507381356
-5.689 | -2.507303874
-5.688 | -2.501358354
-5.692 | -2.49988862
-5.695 | -2.497878935
-5.696 | -2.495193705
-5.699 | -2.488618644
-5.702 | -2.48466707
-5.701 | -2.47979661
-5.7 | -2.480583535
-5.698 | -2.471594431
-5.699 | -2.4702954
-5.7 | -2.466472155
-5.703 | -2.463579903
-5.704 | -2.461020581
-5.708 | -2.454414044
-5.712 | -2.447251816
-5.714 | -2.445996368
-5.714 | -2.445475787
-5.714 | -2.438671913
-5.713 | -2.432060533
-5.712 | -2.429285714
-5.71 | -2.424572639
-5.71 | -2.423564165
-5.709 | -2.415559322
-5.708 | -2.409957627
-5.708 | -2.405727603
-5.71 | -2.399090799
-5.71 | -2.396341404
-5.711 | -2.392711864
-5.713 | -2.381306295
-5.714 | -2.380506053
-5.716 | -2.371422518
-5.716 | -2.372806295
-5.716 | -2.365098063
-5.716 | -2.363515738
-5.716 | -2.355458838
-5.715 | -2.348659806
-5.714 | -2.344836562
-5.713 | -2.33862954
-5.712 | -2.333029056
-5.711 | -2.328877724
-5.709 | -2.320679177
-5.709 | -2.318669492
-5.707 | -2.31211138
-5.707 | -2.309071429
-5.706 | -2.3037046
-5.706 | -2.299790557
-5.707 | -2.290461259
-5.708 | -2.28759201
-5.709 | -2.283378935
-5.712 | -2.276026634
-5.712 | -2.275838983
-5.716 | -2.266318402
-5.716 | -2.267651332
-5.717 | -2.256450363
-5.719 | -2.248702179
-5.719 | -2.249081114
-5.717 | -2.240991525
-5.717 | -2.238049637
-5.716 | -2.230809927
-5.714 | -2.229043584
-5.713 | -2.223868039
-5.711 | -2.216052058
-5.712 | -2.215354722
-5.712 | -2.206248184
-5.712 | -2.202312349
-5.712 | -2.200001211
-5.71 | -2.191604116
-5.71 | -2.192090799
-5.708 | -2.181188862
-5.704 | -2.179199758
-5.7 | -2.174014528
-5.693 | -2.169716707
-5.691 | -2.166094431
-5.688 | -2.161282082
-5.685 | -2.154716707
-5.685 | -2.151682809
-5.686 | -2.146062954
-5.687 | -2.141044794
-5.687 | -2.139420097
-5.689 | -2.131192494
-5.69 | -2.132231235
-5.692 | -2.124418886
-5.699 | -2.119072639
-5.699 | -2.119127119
-5.706 | -2.108755448
-5.709 | -2.108530266
-5.712 | -2.101458838
-5.718 | -2.099302663
-5.718 | -2.093938257
-5.719 | -2.089547215
-5.72 | -2.081803874
-5.72 | -2.079583535
-5.72 | -2.07703753
-5.721 | -2.072748184
-5.721 | -2.067872881
-5.72 | -2.061263923
-5.719 | -2.057216707
-5.719 | -2.056858354
-5.717 | -2.049438257
-5.716 | -2.045234867
-5.715 | -2.040854722
-5.712 | -2.035318402
-5.712 | -2.03472155
-5.708 | -2.028917676
-5.701 | -2.019585956
-5.7 | -2.020095642
-5.694 | -2.014707022
-5.692 | -2.012428571
-5.691 | -2.010601695
-5.689 | -2.001300242
-5.692 | -1.997529056
-5.692 | -1.994012107
-5.695 | -1.991087167
-5.694 | -1.984903148
-5.694 | -1.983470944
-5.693 | -1.975874092
-5.692 | -1.97598184
-5.691 | -1.970098063
-5.69 | -1.966215496
-5.692 | -1.962099274
-5.695 | -1.958840194
-5.7 | -1.954691283
-5.705 | -1.951801453
-5.707 | -1.949096852
-5.714 | -1.939581114
-5.716 | -1.937343826
-5.716 | -1.935761501
-5.716 | -1.931670702
-5.711 | -1.927928571
-5.709 | -1.92242615
-5.701 | -1.917492736
-5.694 | -1.913358354
-5.693 | -1.914301453
-5.685 | -1.908514528
-5.687 | -1.899010896
-5.687 | -1.904003632
-5.689 | -1.896508475
-5.697 | -1.893300242
-5.701 | -1.891219128
-5.705 | -1.884903148
-5.71 | -1.880523002
-5.712 | -1.878889831
-5.713 | -1.877921308
-5.709 | -1.869829298
-5.706 | -1.868292978
-5.705 | -1.866565375
-5.702 | -1.86233293
-5.7 | -1.856065375
-5.7 | -1.853973366
-5.7 | -1.848128329
-5.7 | -1.847192494
-5.699 | -1.844949153
-5.698 | -1.841325666
-5.696 | -1.835860775
-5.696 | -1.834943099
-5.695 | -1.830062954
-5.696 | -1.829245763
-5.7 | -1.820048426
-5.704 | -1.819451574
-5.705 | -1.821199758
-5.709 | -1.813717918
-5.713 | -1.806282082
-5.713 | -1.804504843
-5.712 | -1.803182809
-5.711 | -1.80059201
-5.704 | -1.794668281
-5.699 | -1.792243341
-5.698 | -1.78777845
-5.693 | -1.786652542
-5.689 | -1.782702179
-5.689 | -1.782330508
-5.689 | -1.777995157
-5.69 | -1.774024213
-5.692 | -1.769797821
-5.692 | -1.770723971
-5.694 | -1.766492736
-5.694 | -1.762694915
-5.694 | -1.758202179
-5.693 | -1.755272397
-5.693 | -1.754837772
-5.692 | -1.750056901
-5.69 | -1.746392252
-5.69 | -1.746432203
-5.688 | -1.741397094
-5.688 | -1.736594431
-5.687 | -1.734653753
-5.69 | -1.733174334
-5.691 | -1.731527845
-5.694 | -1.725047215
-5.697 | -1.722292978
-5.698 | -1.7235
-5.7 | -1.719117433
-5.7 | -1.713359564
-5.7 | -1.710360775
-5.7 | -1.708605327
-5.699 | -1.707194915
-5.699 | -1.701854722
-5.697 | -1.701117433
-5.696 | -1.69783414
-5.696 | -1.697809927
-5.697 | -1.69222155
-5.699 | -1.687561743
-5.703 | -1.684645278
-5.704 | -1.683739709
-5.706 | -1.683042373
-5.703 | -1.676946731
-5.699 | -1.675262712
-5.697 | -1.670983051
-5.696 | -1.671903148
-5.694 | -1.666046005
-5.698 | -1.663135593
-5.701 | -1.658119855
-5.701 | -1.663749395
-5.7 | -1.655859564
-5.699 | -1.653187651
-5.694 | -1.653345036
-5.689 | -1.646251816
-5.689 | -1.648081114
-5.689 | -1.642895884
-5.69 | -1.641508475
-5.695 | -1.638474576
-5.696 | -1.63492615
-5.699 | -1.631234867
-5.704 | -1.629946731
-5.709 | -1.62659201
-5.709 | -1.624880145
-5.71 | -1.623062954
-5.71 | -1.619686441
-5.705 | -1.618001211
-5.7 | -1.611115012
-5.698 | -1.613972155
-5.696 | -1.609823245
-5.692 | -1.60948063
-5.693 | -1.603554479
-5.695 | -1.599730024
-5.699 | -1.600445521
-5.702 | -1.597886199
-5.709 | -1.595100484
-5.716 | -1.5878523
-5.72 | -1.590381356
-5.721 | -1.590305085
-5.72 | -1.588136804
-5.718 | -1.579422518
-5.709 | -1.577001211
-5.701 | -1.577688862
-5.699 | -1.572386199
-5.694 | -1.571861985
-5.689 | -1.5665
-5.692 | -1.567774818
-5.694 | -1.56583293
-5.695 | -1.561623487
-5.701 | -1.557904358
-5.706 | -1.558430993
-5.706 | -1.552604116
-5.706 | -1.550653753
-5.706 | -1.548209443
-5.705 | -1.548435835
-5.704 | -1.544671913
-5.701 | -1.540343826
-5.699 | -1.541943099
-5.697 | -1.537658596
-5.693 | -1.535916465
-5.689 | -1.5316477
-5.688 | -1.526128329
-5.688 | -1.528930993
-5.688 | -1.525956416
-5.69 | -1.521161017
-5.692 | -1.517199758
-5.695 | -1.516299031
-5.697 | -1.513359564
-5.698 | -1.512308717
-5.701 | -1.50870339
-5.704 | -1.502443099
-5.702 | -1.503684019
-5.701 | -1.50185109
-5.698 | -1.49729661
-5.694 | -1.492125908
-5.691 | -1.494377724
-5.69 | -1.490042373
-5.69 | -1.484190073
-5.69 | -1.480027845
-5.691 | -1.481561743
-5.692 | -1.477610169
-5.694 | -1.473983051
-5.697 | -1.467456416
-5.699 | -1.465661017
-5.7 | -1.465233656
-5.702 | -1.459922518
-5.704 | -1.452675545
-5.703 | -1.453039952
-5.701 | -1.449123487
-5.698 | -1.44629661
-5.695 | -1.442273608
-5.694 | -1.440418886
-5.69 | -1.434598063
-5.692 | -1.434639225
-5.694 | -1.428366828
-5.695 | -1.427513317
-5.701 | -1.421193705
-5.706 | -1.421472155
-5.706 | -1.42072155
-5.706 | -1.414674334
-5.706 | -1.409139225
-5.703 | -1.405458838
-5.703 | -1.405484262
-5.699 | -1.403312349
-5.697 | -1.39418523
-5.695 | -1.391713075
-5.695 | -1.390723971
-5.696 | -1.38883293
-5.696 | -1.382434625
-5.696 | -1.381420097
-5.695 | -1.37627724
-5.694 | -1.374550847
-5.692 | -1.368875303
-5.692 | -1.371433414
-5.691 | -1.363726392
-5.691 | -1.363159806
-5.692 | -1.35781477
-5.692 | -1.35888862
-5.691 | -1.349211864
-5.69 | -1.347474576
-5.689 | -1.345730024
-5.688 | -1.345311138
-5.686 | -1.336694915
-5.685 | -1.331618644
-5.685 | -1.332170702
-5.683 | -1.328083535
-5.682 | -1.321984262
-5.682 | -1.31898184
-5.682 | -1.31420339
-5.685 | -1.311472155
-5.686 | -1.305308717
-5.687 | -1.305645278
-5.69 | -1.296392252
-5.691 | -1.298491525
-5.692 | -1.293760291
-5.69 | -1.290676755
-5.689 | -1.286159806
-5.689 | -1.280421308
-5.688 | -1.275970944
-5.687 | -1.271771186
-5.686 | -1.273052058
-5.687 | -1.262547215
-5.687 | -1.258231235
-5.687 | -1.257299031
-5.688 | -1.253891041
-5.689 | -1.247725182
-5.689 | -1.248679177
-5.69 | -1.239782082
-5.691 | -1.236285714
-5.691 | -1.236969734
-5.691 | -1.232056901
-5.692 | -1.223841404
-5.692 | -1.224933414
-5.694 | -1.221329298
-5.696 | -1.214811138
-5.698 | -1.21246368
-5.699 | -1.205024213
-5.702 | -1.203291768
-5.701 | -1.201144068
-5.7 | -1.197238499
-5.698 | -1.191255448
-5.694 | -1.190658596
-5.694 | -1.186027845
-5.689 | -1.183027845
-5.686 | -1.177445521
-5.684 | -1.176414044
-5.682 | -1.17092615
-5.682 | -1.169294189
-5.682 | -1.160800242
-5.682 | -1.160817191
-5.685 | -1.156617433
-5.689 | -1.154089588
-5.69 | -1.153538741
-5.691 | -1.148668281
-5.693 | -1.139882567
-5.693 | -1.140646489
-5.693 | -1.137754237
-5.692 | -1.132745763
-5.693 | -1.127956416
-5.693 | -1.125456416
-5.694 | -1.12048063
-5.698 | -1.115768765
-5.701 | -1.111554479
-5.707 | -1.103174334
-5.708 | -1.100623487
-5.71 | -1.095289346
-5.713 | -1.090405569
-5.713 | -1.085866828
-5.709 | -1.077754237
-5.709 | -1.077728814
-5.704 | -1.067094431
-5.701 | -1.063668281
-5.698 | -1.058966102
-5.692 | -1.051208232
-5.692 | -1.051899516
-5.693 | -1.041548426
-5.693 | -1.038572639
-5.695 | -1.034286925
-5.7 | -1.027153753
-5.704 | -1.026318402
-5.711 | -1.016763923
-5.713 | -1.014727603
-5.72 | -1.00481477
-5.721 | -1.002600484
-5.726 | -0.998060533
-5.726 | -0.993507264
-5.725 | -0.988789346
-5.724 | -0.982046005
-5.723 | -0.978669492
-5.713 | -0.97183293
-5.711 | -0.96864891
-5.704 | -0.964029056
-5.699 | -0.956714286
-5.698 | -0.951450363
-5.694 | -0.945315981
-5.695 | -0.94216707
-5.699 | -0.935428571
-5.702 | -0.928674334
-5.704 | -0.924002421
-5.709 | -0.918604116
-5.711 | -0.916486683
-5.717 | -0.910457627
-5.717 | -0.910105327
-5.72 | -0.898650121
-5.721 | -0.892905569
-5.722 | -0.888475787
-5.72 | -0.883669492
-5.72 | -0.882211864
-5.717 | -0.870817191
-5.717 | -0.871393462
-5.712 | -0.861257869
-5.71 | -0.860013317
-5.708 | -0.855544794
-5.709 | -0.846217918
-5.709 | -0.846269976
-5.711 | -0.835774818
-5.711 | -0.836144068
-5.714 | -0.830530266
-5.717 | -0.822451574
-5.717 | -0.822062954
-5.716 | -0.813315981
-5.716 | -0.810002421
-5.715 | -0.805898305
-5.714 | -0.799582324
-5.713 | -0.798904358
-5.712 | -0.795403148
-5.714 | -0.784324455
-5.714 | -0.7835
-5.716 | -0.778845036
-5.715 | -0.776820823
-5.715 | -0.770090799
-5.713 | -0.762140436
-5.713 | -0.761916465
-5.71 | -0.754984262
-5.707 | -0.748886199
-5.707 | -0.750292978
-5.709 | -0.740582324
-5.71 | -0.737300242
-5.711 | -0.735072639
-5.714 | -0.728594431
-5.715 | -0.727043584
-5.716 | -0.721353511
-5.713 | -0.714788136
-5.712 | -0.715266344
-5.709 | -0.70946247
-5.702 | -0.703100484
-5.702 | -0.70437046
-5.696 | -0.694023002
-5.696 | -0.692328087
-5.696 | -0.690291768
-5.697 | -0.684497579
-5.704 | -0.675892252
-5.705 | -0.676246973
-5.711 | -0.671450363
-5.716 | -0.665760291
-5.717 | -0.663837772
-5.721 | -0.66046368
-5.721 | -0.657347458
-5.721 | -0.653848668
-5.72 | -0.652
-5.718 | -0.642433414
-5.717 | -0.642806295
-5.715 | -0.638194915
-5.714 | -0.633472155
-5.713 | -0.630780872
-5.712 | -0.628826877
-5.714 | -0.62296368
-5.715 | -0.623338983
-5.718 | -0.617363196
-5.718 | -0.616987893
-5.72 | -0.609309927
-5.721 | -0.607257869
-5.721 | -0.604776029
-5.722 | -0.607292978
-5.722 | -0.597255448
-5.721 | -0.593466102
-5.721 | -0.591720339
-5.72 | -0.589970944
-5.718 | -0.583799031
-5.718 | -0.579872881
-5.717 | -0.576952785
-5.716 | -0.572771186
-5.714 | -0.569069007
-5.713 | -0.566702179
-5.71 | -0.560871671
-5.709 | -0.554349879
-5.708 | -0.556181598
-5.707 | -0.552214286
-5.711 | -0.54498184
-5.711 | -0.546905569
-5.714 | -0.541543584
-5.718 | -0.537237288
-5.721 | -0.533106538
-5.721 | -0.530049637
-5.721 | -0.526956416
-5.721 | -0.523416465
-5.721 | -0.520353511
-5.721 | -0.518453995
-5.721 | -0.510739709
-5.72 | -0.512341404
-5.72 | -0.507911622
-5.719 | -0.503779661
-5.718 | -0.498820823
-5.718 | -0.500053269
-5.717 | -0.495960048
-5.717 | -0.491098063
-5.717 | -0.484634383
-5.717 | -0.485246973
-5.716 | -0.481128329
-5.715 | -0.47794431
-5.714 | -0.471692494
-5.714 | -0.472082324
-5.713 | -0.468582324
-5.714 | -0.465571429
-5.714 | -0.462112591
-5.715 | -0.459652542
-5.717 | -0.456188862
-5.718 | -0.452744552
-5.719 | -0.450128329
-5.719 | -0.447456416
-5.719 | -0.447904358
-5.717 | -0.445680387
-5.715 | -0.439601695
-5.713 | -0.436553269
-5.713 | -0.435894673
-5.712 | -0.432757869
-5.714 | -0.429297821
-5.716 | -0.425783293
-5.717 | -0.425177966
-5.718 | -0.420934625
-5.72 | -0.419720339
-5.721 | -0.41538862
-5.721 | -0.412079903
-5.721 | -0.411524213
-5.718 | -0.408605327
-5.715 | -0.406800242
-5.712 | -0.402961259
-5.709 | -0.399731235
-5.709 | -0.399071429
-5.71 | -0.398122276
-5.71 | -0.391863196
-5.713 | -0.38905569
-5.714 | -0.388335351
-5.716 | -0.386387409
-5.717 | -0.383475787
-5.718 | -0.378630751
-5.717 | -0.37529661
-5.717 | -0.375084746
-5.716 | -0.372779661
-5.716 | -0.36725908
-5.715 | -0.365723971
-5.716 | -0.362384988
-5.716 | -0.361027845
-5.717 | -0.359098063
-5.717 | -0.354842615
-5.717 | -0.353538741
-5.717 | -0.350424939
-5.717 | -0.347466102
-5.717 | -0.345184019
-5.718 | -0.343516949
-5.718 | -0.33966707
-5.718 | -0.339389831
-5.716 | -0.333671913
-5.714 | -0.333486683
-5.711 | -0.328859564
-5.711 | -0.329256659
-5.709 | -0.324023002
-5.711 | -0.324855932
-5.713 | -0.319539952
-5.717 | -0.316151332
-5.717 | -0.316146489
-5.72 | -0.314472155
-5.72 | -0.310618644
-5.72 | -0.306871671
-5.718 | -0.303374092
-5.718 | -0.303058111
-5.716 | -0.301604116
-5.714 | -0.298397094
-5.712 | -0.294579903
-5.71 | -0.293561743
-5.71 | -0.292681598
-5.708 | -0.289696126
-5.708 | -0.286214286
-5.708 | -0.282342615
-5.709 | -0.280646489
-5.71 | -0.278653753
-5.71 | -0.277116223
-5.711 | -0.274663438
-5.711 | -0.272205811
-5.711 | -0.267717918
-5.71 | -0.267813559
-5.71 | -0.266346247
-5.711 | -0.263826877
-5.711 | -0.260004843
-5.713 | -0.256763923
-5.715 | -0.256745763
-5.715 | -0.254949153
-5.715 | -0.25307385
-5.714 | -0.249008475
-5.711 | -0.246811138
-5.708 | -0.245445521
-5.708 | -0.24531477
-5.707 | -0.241387409
-5.707 | -0.239446731
-5.709 | -0.236520581
-5.712 | -0.232485472
-5.714 | -0.231399516
-5.714 | -0.230403148
-5.715 | -0.229485472
-5.714 | -0.224785714
-5.713 | -0.221868039
-5.71 | -0.221468523
-5.707 | -0.218818402
-5.707 | -0.219584746
-5.706 | -0.215917676
-5.704 | -0.211399516
-5.705 | -0.209487893
-5.706 | -0.206452785
-5.706 | -0.206725182
-5.706 | -0.205123487
-5.706 | -0.200282082
-5.696 | -0.197194915
-5.686 | -0.19648063
-5.675 | -0.194423729
-5.667 | -0.193251816
-5.648 | -0.191676755
-5.634 | -0.191717918
-5.621 | -0.188401937
-5.618 | -0.186171913
-5.616 | -0.183457627
-5.617 | -0.184112591
-5.617 | -0.179917676
-5.619 | -0.17955569
-5.62 | -0.176836562
-5.621 | -0.173343826
-5.618 | -0.172433414
-5.617 | -0.170872881
-5.616 | -0.168606538
-5.612 | -0.165123487
-5.608 | -0.164228814
-5.608 | -0.161266344
-5.608 | -0.158186441
-5.608 | -0.15785109
-5.609 | -0.155457627
-5.609 | -0.153636804
-5.61 | -0.150187651
-5.611 | -0.150123487
-5.612 | -0.147238499
-5.612 | -0.146238499
-5.613 | -0.143857143
-5.611 | -0.14270339
-5.608 | -0.140750605
-5.601 | -0.136491525
-5.596 | -0.134300242
-5.595 | -0.13257385
-5.594 | -0.133033898
-5.593 | -0.129785714
-5.599 | -0.126421308
-5.604 | -0.122909201
-5.605 | -0.120986683
-5.605 | -0.121616223
-5.606 | -0.117972155
-5.602 | -0.115651332
-5.599 | -0.112576271
-5.598 | -0.112340194
-5.597 | -0.11001937
-5.596 | -0.106397094
-5.598 | -0.105186441
-5.599 | -0.102341404
-5.598 | -0.099393462
-5.597 | -0.099998789
-5.596 | -0.096566586
-5.592 | -0.094996368
-5.589 | -0.089751816
-5.587 | -0.088604116
-5.585 | -0.086915254
-5.585 | -0.085813559
-5.587 | -0.083792978
-5.588 | -0.079811138
-5.591 | -0.080266344
-5.593 | -0.076562954
-5.595 | -0.073015738
-5.595 | -0.073865617
-5.596 | -0.071496368
-5.597 | -0.068021792
-5.597 | -0.066323245
-5.596 | -0.063739709
-5.595 | -0.062138015
-5.594 | -0.061554479
-5.594 | -0.059311138
-5.592 | -0.057714286
-5.591 | -0.056254237
-5.589 | -0.056338983
-5.588 | -0.053214286